## Sheet1
Data point | Label | Bias voltage (V) of Topograph | Tunneling current (pA) of Topograph | Bias voltage (V) of dI/dV map | Tunneling current (pA) of dI/dV map | Modulation voltage (mV) of dI/dV map | Scale bar (nm) of Topograph | Scale bar (nm) of dI/dV map | DOI
1 | CDW | -0.3 | 30 |  |  |  | 0.5 |  | 10.1021/acs.nanolett.5c01837
2 | CDW | -0.5 | 300 |  |  |  | 4 |  | 10.48550/arXiv.2510.06168
3 | CDW | -0.5 | 300 |  |  |  | 4
4 | CDW | -0.5 | 200 |  |  |  | 1 |  | 10.1088/0256-307X/42/8/080712
5 | CDW | -0.5 | 50 |  |  |  | 5 |  | 10.1021/acsnano.5c18396
6 | CDW | 0.2 | 500 | [5 empty] | 10.1103/PhysRevB.104.115136
7 | CDW | 0.5 | 200 | [5 empty] | 10.1103/PhysRevMaterials.4.064007
8 | CDW | -0.1 | 500 |  |  |  | 2 |  | 10.1038/s41699-025-00584-y
9 | CDW | 0.05 | 200 |  |  |  | 2 |  | 10.48550/arXiv.2503.03716
10 | CDW | -0.01 | 1000 |  |  |  | 1 |  | 10.1103/dn1j-gkjs
11 | CDW | -0.5 | 20 |  |  |  | 4 |  | 10.1038/s41467-025-58417-x
12 | CDW | 0.1 | 10 | -0.05 | 100 | 5 | 1 | 1 | 10.1103/PhysRevB.111.075409
13 | CDW | 0.4 | 100 | 0 |  |  |  |  | 10.1103/PhysRevB.111.235416
14 | CDW | -0.2 | 200 |  |  |  | 1 |  | 10.1088/0256-307X/42/10/100702
15 | CDW | -0.2 | 50 | -0.2 |  |  | 4 | 4
16 | CDW | 0.06 |  | 0 |  |  | 5 | 5 | 10.1038/s42005-025-02316-6
17 | CDW | -0.1 | 200 |  |  |  | 0.5 |  | 10.1126/sciadv.adr9753
18 | CDW | -0.05 | 1000 | -0.005 | 1000 | 0.3 | 2 | 1 | 10.48550/arXiv.2510.05018
19 | CDW | -0.03 | 1000 | -0.005 | 1000 | 1 | 2 | 2
20 | CDW | 0.032 | 40 |  |  |  | 1.2 |  | 10.1038/s41567-024-02552-7
21 | CDW | -0.5 | 500 |  |  |  | 2 |  | 10.1002/adma.202312341
22 | CDW | 0.25 | 150 |  |  |  | 5 |  | 10.1038/s41467-024-51608-y
23 | CDW | -1 | 50 | -0.6 | 300 | 10 | 4 | 4 | 10.1038/s41567-024-02469-1
24 | CDW | 0.1 | 700 | -0.015 | 5000 | 5 |  |  | 10.1021/acs.nanolett.3c02787
25 | CDW | 0.02 | 3000 | -0.35 |  | 20 | 1 | 1 | 10.1038/s41467-024-45335-7
26 | CDW | [5 empty] | 1 |  | 10.1021/acs.nanolett.4c00265
27 | CDW | 0.3 | 6790 |  |  |  | 1 |  | 10.1038/s41467-024-46615-y
28 | CDW | 0.05 | 500 |  |  |  | 1 |  | 10.1103/PhysRevLett.132.056401
29 | CDW | 0.05 | 500 |  |  |  | 1
30 | CDW | -1 | 100 |  |  |  | 1 |  | 10.1103/PhysRevB.110.115107
31 | CDW | -0.5 | 100 |  |  |  | 1
32 | CDW | -0.4 | 100 |  |  |  | 2 |  | 10.48550/arXiv.2401.01507
33 | CDW | -0.1 | 100 |  |  |  | 1 |  | 10.1002/advs.202306171
34 | CDW | -0.1 |  |  |  |  | 0.5 |  | 10.1103/PhysRevB.110.195413
35 | CDW | 0.5 | 100 |  |  |  | 1 |  | 10.1021/acsnano.4c02379
36 | CDW | [7 empty] | 10.1038/s41467-024-45859-y
37 | CDW | -0.4 | 50 |  |  |  | 1 |  | 10.1002/advs.202401348
38 | CDW | 0.1 | 100 |  |  |  | 2 |  | 10.1016/j.susc.2023.122422
39 | CDW | -0.5 | 30 |  |  |  | 2 |  | 10.48550/arXiv.2407.16569
40 | CDW | -1.5 | 1000 | 0.7 | 1000 | 20 | 2 | 2 | 10.1021/acsnano.4c09426
41 | CDW | 0.1 | 100 |  |  |  | 1 |  | 10.1103/PhysRevB.110.165156
42 | CDW | -0.5 | 50 |  |  |  | 1.15 |  | 10.1021/acsnano.3c05907
43 | CDW | 0.01 | 50 |  |  |  | 1 |  | 10.1021/acs.nanolett.4c04581
44 | CDW | -0.1 | 500 |  |  |  | 1 |  | 10.1063/5.0190698
45 | CDW | -0.1 | 500 |  |  |  | 1
46 | CDW | -0.004 | 400 |  |  |  | 0.5 |  | 10.1038/s41467-024-51558-5
47 | CDW | 0.1 | 1500 | [5 empty] | 10.48550/arXiv.2411.05725
48 | CDW | -0.1 | 5000 |  |  |  | 1 |  | 10.1021/acs.nanolett.2c04306
49 | CDW | 2 | 50 |  |  |  | 1 |  | 10.1007/s12274-023-5876-7
50 | CDW | 0.3 | 300 | 0.3 | 300 | 30 | 1 | 1 | 10.1103/PhysRevB.110.245104
51 | CDW | 1.22 | 1500 |  |  |  | 1 |  | 10.1021/acs.jpcc.3c04243
52 | CDW | [5 empty] | 2 |  | 10.1103/PhysRevB.107.045120
53 | CDW | -0.5 | -100 | [5 empty] | 10.48550/arXiv.2301.05885
54 | CDW | 0.2 | 400 | [5 empty] | 10.1038/s41467-023-39271-1
55 | CDW | 1 | 500 | [5 empty] | 10.1007/s40042-023-00704-1
56 | CDW | -0.1 | 100 |  |  |  | 5
57 | CDW | -1.5 | 1000 |  |  |  | 1 |  | 10.1002/smll.202305159
58 | CDW | -1 | 10 |  |  |  | 1 |  | 10.1088/1674-1056/accd4f
59 | CDW | 0.5 | 1000 |  |  |  | 1 |  | 10.48550/arXiv.2601.19482
60 | CDW | 0.8 |  |  |  |  | 1.2 |  | 10.1063/5.0117992
61 | CDW | -0.8 |  |  |  |  | 1.2
62 | CDW | 0.005 | 2600 |  |  |  | 1 |  | 10.1038/s41586-022-04493-8
63 | CDW | 1.2 | 40 |  |  |  | 3 |  | 10.48550/arXiv.2201.09195
64 | CDW | -0.1 | 1000 |  |  |  | 1 |  | 10.1038/s42005-022-00899-y
65 | CDW | -0.05 | 100 |  |  |  | 2 |  | 10.1103/PhysRevLett.128.026401
66 | CDW | -0.2 | 100 |  |  |  | 2 |  | 10.1038/s41563-021-01167-0
67 | CDW | -0.05 |  |  |  |  | 0.5 |  | 10.1039/D2TC04186C
68 | CDW | -0.5 | 2000 | [5 empty] | 10.1088/1674-1056/ac5888
69 | CDW | 0.02 | 1700 |  |  |  | 1 |  | 10.1021/acs.nanolett.2c03280
70 | CDW | 0.3 | 40 |  |  |  | 1.6 |  | 10.1063/5.0082217
71 | CDW | -1.5 | 50 |  |  |  | 2 |  | 10.1021/acs.jpclett.1c04138
72 | CDW | 0.02 | 100 | [5 empty] | 10.1021/acs.nanolett.1c04372
73 | CDW | -0.05 | 100 |  |  |  | 1 |  | 10.1038/s41467-021-25780-4
74 | CDW | 0.05 | 860 |  |  |  | 3 |  | 10.1021/acsnano.1c06012
75 | CDW | 1.2 | 40 |  |  |  | 2 |  | 10.1063/5.0059662
76 | CDW | -1.5 | 500 |  |  |  | 2 |  | 10.1038/s41467-021-22233-w
77 | CDW | -1 | 60 | [5 empty] | 10.1038/s41467-021-26105-1
78 | CDW | -1 | 2000 |  |  |  | 2 |  | 10.1021/acs.jpclett.1c00230
79 | CDW | -1 | 1000 | [5 empty] | 10.1038/s41467-021-27094-x
80 | CDW | 1 | 1000 |  |  |  | 1 |  | 10.1021/acsnano.0c03694
81 | CDW | 0.05 | 1000 |  |  |  | 1 |  | 10.1103/PhysRevB.101.035407
82 | CDW | [5 empty] | 2 |  | 10.1002/adma.202003746
83 | CDW | 0.5 | 10 |  |  |  | 5 |  | 10.1103/PhysRevB.101.241404
84 | CDW | -0.1 | 1000 |  |  |  | 4 |  | 10.1103/PhysRevLett.125.036804
85 | CDW | 0.5 | 100 |  |  |  | 2 |  | 10.1103/PhysRevB.101.205105
86 | CDW | -0.3 | -80 |  |  |  | 2
87 | CDW | -1.5 | 30 |  |  |  | 1 |  | 10.3938/jkps.76.412
88 | CDW | -0.01 | 2800 |  |  |  | 1 |  | 10.1007/s12274-020-2799-4
89 | CDW | -0.3 | 800 |  |  |  | 1
90 | CDW | 0.2 | 100 |  |  |  | 1 |  | 10.1103/PhysRevB.102.241408
91 | CDW | -0.1 | 100 | [5 empty] | 10.1103/PhysRevLett.125.267603
92 | CDW | 0.005 | 500 |  |  |  | 1 |  | 10.48550/arXiv.2601.15554
93 | CDW | 0.005 | 500 |  |  |  | 1
94 | CDW | 0.5 | 30 |  |  |  | 1.6 |  | 10.1088/1361-6528/ac06f3
95 | CDW | 0.6 | 30 |  |  |  | 1.6
96 | CDW | 0.1 | 100 |  |  |  | 2 |  | 10.1103/PhysRevB.108.L041405
97 | CDW | -0.5 | -60 |  |  |  | 2 |  | 10.1103/PhysRevB.108.115115
98 | CDW | 0.1 | 200 |  |  |  | 1 |  | 10.1103/PhysRevLett.123.206405
99 | CDW | 0.05 | 500 | [5 empty] | 10.1021/acs.nanolett.9b00268
100 | CDW | -0.01 | 3000 |  |  |  | 2 |  | 10.1038/s41467-019-11981-5
101 | CDW | 1 | 1000 |  |  |  | 2 |  | 10.1039/C9NR07857F
102 | CDW | -0.1 | 1000 |  |  |  | 1 |  | 10.1103/PhysRevResearch.1.033114
103 | CDW | 0.06 | 500 | 0.06 | 500 | 5 | 1 | 3 | 10.1038/s41586-022-05034-z
104 | CDW | -0.25 | 150 |  |  |  | 10 |  | 10.1038/s41535-019-0172-1
105 | CDW | 0.105 | 1000 | [5 empty] | 10.1038/s41467-017-00641-1
106 | CDW | -0.1 | 200 |  |  |  | 3 |  | 10.1073/pnas.1718931115
107 | CDW | 0.05 | 180 |  |  |  | 1 |  | 10.1021/acs.nanolett.7b03264
108 | CDW | 0.15 | 100 | [5 empty] | 10.1103/PhysRevLett.120.136404
109 | CDW | -0.017 | 40 | -0.026 | 40 | 0.6 | 1 |  | 10.1038/nphys3527
110 | CDW | 0.9 | 100 | 2 |  |  | 1 | 1 | 10.1088/0256-307X/35/6/066801
111 | CDW | -0.1 | 200 | [5 empty] | 10.1103/PhysRevB.93.125140
112 | CDW | -0.025 |  |  |  |  | 2 |  | 10.1103/PhysRevMaterials.1.024005
113 | CDW | 0.15
114 | CDW | 0.1 | 200 | [5 empty] | 10.1103/PhysRevB.95.081104
115 | CDW | 0.01 |  |  |  |  | 1 |  | 10.1038/s41699-018-0057-3
116 | CDW | -0.1 | 30 | 0.001 |  |  |  |  | 10.1103/PhysRevLett.114.146103
117 | CDW | 0.005 | 10 |  |  |  | 5 |  | 10.1038/nmat3836
118 | CDW | -0.05 | 100 |  |  |  | 1 |  | 10.1103/PhysRevB.89.165140
119 | Chiral CDW |  |  | 0.05 | 300 | 5 | 1 |  | 10.1038/s41563-021-01034-y
120 | Chiral CDW |  |  | 0.05 | 300 | 5 | 1
121 | Chiral CDW | -0.1 | 5800 |  |  |  | 0.5 |  | 10.1038/s41467-023-37927-6
122 | Chiral CDW | -0.8 | 2600 |  |  |  | 0.5
123 | Chiral CDW | -1.5 | 2000 |  |  |  | 1 |  | 10.1038/s41467-022-29548-2
124 | Chiral CDW | -1.5 | 2000 |  |  |  | 1
125 | Chiral CDW | 0.5 | 19 |  |  |  | 1 |  | 10.1103/PhysRevLett.129.156401
126 | Chiral CDW | 0.5 | 19 |  |  |  | 1
127 | Chiral CDW |  |  | 0.06 |  | 5 |  |  | 10.1103/PhysRevLett.129.166401
128 | Chiral CDW |  |  | 0.06 |  | 5
129 | Chiral CDW | [7 empty] | 10.1063/5.0052240
130 | Chiral CDW
131 | Chiral CDW |  |  | -0.1 | 500 |  | 4 |  | 10.1103/PhysRevB.104.035131
132 | Chiral CDW |  |  | -0.1 | 500 |  | 4
133 | None | 3 | 50 |  |  |  | 1 |  | 10.1126/sciadv.abq5561
134 | None | 1 | 25 |  |  |  | 1 |  | 10.1002/admi.202500617
135 | None | 0.05 | 700 |  |  |  | 1 |  | 10.1002/advs.202522116
136 | None | 0.025 | 250 |  |  |  | 1
137 | None | 0.5 | 100 | [5 empty] | 10.1038/s41467-025-67520-y
138 | None | 0.3 | 230
139 | None | 0.01 | 30 |  |  |  | 1 |  | 10.48550/arXiv.2601.19077
140 | None | 0.01 | 30 |  |  |  | 5
141 | None | 0.01 | 1000 |  |  |  | 1 |  | 10.48550/arXiv.2507.12946
142 | None | 0.01 | 1000 |  |  |  | 1
143 | None | 0.3 | 1700 |  |  |  | 1 |  | 10.1002/smll.202409979
144 | None | 0.017 | 2200 | [5 empty] | 10.1007/s40042-025-01366-x
145 | None | 0.6 | 500 |  |  |  | 1.5 |  | 10.1038/s41467-024-49197-x
146 | None | -0.3 | 500 |  |  |  | 1 |  | 10.1038/s43246-025-01037-1
147 | None | -0.3 | 500 |  |  |  | 1
148 | None | 0.1 | 50 |  |  |  | 1 |  | 10.48550/arXiv.2506.16642
149 | None | 0.1 | 50 |  |  |  | 1
150 | None | 0.1 | 350 |  |  |  | 1 |  | 10.1021/acs.jpcc.5c05198
151 | None | 0.01 | 1000 |  |  |  | 1 |  | 10.48550/arXiv.2507.12946
152 | None | 0.01 | 1000 |  |  |  | 1
153 | None | [5 empty] | 1 |  | 10.1038/s41565-020-00789-w
154 | None | [5 empty] | 1
155 | None | -0.1 |  |  |  |  | 1 |  | 10.1038/s41563-025-02414-4
156 | None |  |  | 0.04 | 1000 |  |  | 1
157 | None |  |  | 0.04 | 100 |  |  | 1
158 | None | 0.1 |  |  |  |  | 2 |  | 10.1103/vk9s-zzcw
159 | None | 2 | 50 |  |  |  | 1 |  | 10.1038/s41467-025-58226-2
160 | None | 0.8 | 50 |  |  |  | 1
161 | None | 0.01 | 5000 |  |  |  | 4 |  | 10.1021/acs.nanolett.5c00262
162 | None | 0.003 | 10000 |  |  |  | 4
163 | None | 1.5 | 100 |  |  |  | 3 |  | 10.1002/aelm.202500376
164 | None | 0.3 | 400 | 0.3 | 400 | 110 | 2 | 2
165 | None | [5 empty] | 5 |  | 10.1021/acs.jpcc.5c02927
166 | None | -0.002 | 5000 |  |  |  | 0.8 |  | 10.1021/acs.nanolett.3c00345
167 | None | -0.0015 | -440 |  |  |  | 1 |  | 10.1038/s41467-021-22777-x
168 | None | 0.1 | 25 |  |  |  | 0.48 |  | 10.1103/vk9s-zzcw
169 | None | 1.8 |  |  |  |  | 1 |  | 10.1103/mzyy-thjq
170 | None | 0.5 |  |  |  |  | 1
171 | None | 1.5 | 100 |  |  |  | 2
172 | None | 1.5 | 100 |  |  |  | 1 |  | 10.1103/nbfx-x8f6
173 | None | -1.5 |  |  |  |  | 2 |  | 10.1038/s41563-024-01910-3
174 | None | 0.1 |  |  |  |  | 2
175 | None | 1.7 |  |  |  |  | 2
176 | None | -0.36 | 500 |  |  |  | 10
177 | None | -0.01 | 50 |  |  |  | 1 |  | 10.1038/s41586-023-06103-7
178 | None |  |  | 0.006 | 50 | 1 | 8
179 | None | -0.1 | 50 |  |  |  | 5 |  | doi.org/10.1103/cs8w-ttxs
180 | None | 1 | 200 |  |  |  | 1 |  | 10.1103/PhysRevX.14.041026
181 | None | 1 | 50 |  |  |  | 2 |  | 10.1038/s43246-025-00885-1
182 | None | 0.6 | 10 |  |  |  | 10 |  | 10.1038/s41467-020-20150-y
183 | None | [7 empty] | 10.1073/pnas.2308972120
184 | None | [7 empty] | 10.1038/s41586-025-08703-x
185 | None
186 | None | 0.04 | 500 |  |  |  | 1 |  | 10.1088/0256-307X/42/2/027404
187 | None | 0.04 | 500 |  |  |  | 1
188 | None | -0.1 | 100 |  |  |  | 2 |  | 10.48550/arXiv.2406.05693
189 | None | 0.008 | 100 |  |  |  | 2
190 | None | 0.7 | 400 |  |  |  | 3 |  | 10.1038/s41567-019-0671-9
191 | None | 0.02 | 10 |  |  |  | 2 |  | 10.1126/sciadv.aar6419
192 | None | 0.02 | 100 |  |  |  | 2
193 | None | 0.02 | 100 |  |  |  | 2
194 | None | 0.02 | 100 |  |  |  | 2
195 | None | 0.02 | 200 |  |  |  | 1 |  | 10.1021/acs.nanolett.8b03282
196 | None | -1.25 | -100 |  |  |  | 1 |  | 10.1126/sciadv.aat3672
197 | None | -1.25 | -100 |  |  |  | 1
198 | None | 0.06 | 100 |  |  |  | 1 |  | 10.1103/PhysRevB.106.024517
199 | None | -0.5 | 100 |  |  |  | 1 |  | 10.1002/advs.202100713
200 | None | -0.5 | 100 |  |  |  | 1
201 | None | 1 | 100 |  |  |  | 1
202 | CDW | 0.005 | 300 |  |  |  | 5 |  | 10.1073/pnas.2513493122
203 | CDW | 0.05 | 100 |  |  |  | 5
204 | CDW | 0.005 | 600 |  |  |  | 5
205 | CDW | 0.01 | 1000 |  |  |  | 5
206 | CDW | -0.8 | 50 | -0.75 | 300 | 10 | 1 | 1 | 10.1021/acs.nanolett.5c01695
207 | CDW |  |  | 0.03 | 1000 |  |  | 1 | 10.48550/arXiv.2510.12888
208 | CDW |  |  | -0.03 | 1000 |  |  | 1
209 | CDW | -0.3 | 100 |  |  |  | 1